## Sheet1
d (A) | d (nm) | Cumulaitve PSD | PSD
0 | 0 | 1 | 0
3.15 | 0.315 | 1 | 0
3.4 | 0.34 | 0.79902 | 8.0392
3.65 | 0.365 | 0.60267 | 7.854
3.9 | 0.39 | 0.43933 | 6.5336
4.15 | 0.415 | 0.3179 | 4.8572
4.4 | 0.44 | 0.23128 | 3.4648
4.65 | 0.465 | 0.1484 | 3.3152
4.9 | 0.49 | 0.09042 | 2.3192
5.15 | 0.515 | 0.04998 | 1.6176
5.4 | 0.54 | 0.01873 | 1.25
5.65 | 0.565 | 0.00893 | 0.392
5.9 | 0.59 | 0.00667 | 0.0904
6.15 | 0.615 | 0.00327 | 0.136
6.4 | 0.64 | 0.00155 | 0.0688
6.65 | 0.665 | 0.0012 | 0.014
6.9 | 0.69 | 0 | 0.048
7.15 | 0.715 | 0 | 0
7.4 | 0.74 | 0 | 0
7.65 | 0.765 | 0 | 0
7.9 | 0.79 | 0 | 0
8.15 | 0.815 | 0 | 0
8.4 | 0.84 | 0 | 0
8.65 | 0.865 | 0 | 0
8.9 | 0.89 | 0 | 0
9.15 | 0.915 | 0 | 0
9.4 | 0.94 | 0 | 0
9.65 | 0.965 | 0 | 0
9.9 | 0.99 | 0 | 0
10.15 | 1.015 | 0 | 0
1.95