## Sheet1
d (A) | d (nm) | Cumulaitve PSD | PSD | d (A) | d (nm) | PoreBlazer Cumulaitve PSD | PoreBlazer PSD
0 | 0 | 1 | 0 | 0 | 0 | 0.9999999 | 0
3.15 | 0.315 | 1 | 0 | 0.25 | 0.025 | 0.9999999 | 0
3.4 | 0.34 | 0.95402 | 1.8392 | 0.5 | 0.05 | 0.9999999 | 0
3.65 | 0.365 | 0.8956 | 2.3368 | 0.75 | 0.075 | 0.9999999 | 0
3.9 | 0.39 | 0.8429 | 2.108 | 1 | 0.1 | 0.9999999 | 0
4.15 | 0.415 | 0.79662 | 1.8512 | 1.25 | 0.125 | 0.9999999 | 0
4.4 | 0.44 | 0.75822 | 1.536 | 1.5 | 0.15 | 0.9999999 | 0
4.65 | 0.465 | 0.69866 | 2.3824 | 1.75 | 0.175 | 0.9999999 | 0
4.9 | 0.49 | 0.63617 | 2.4996 | 2 | 0.2 | 0.9999999 | 0
5.15 | 0.515 | 0.54489 | 3.6512 | 2.25 | 0.225 | 0.9999999 | 0
5.4 | 0.54 | 0.46159 | 3.332 | 2.5 | 0.25 | 0.9999999 | 0
5.65 | 0.565 | 0.39574 | 2.634 | 2.75 | 0.275 | 0.9999999 | 0
5.9 | 0.59 | 0.33395 | 2.4716 | 3 | 0.3 | 0.9989046 | 0.043812
6.15 | 0.615 | 0.27622 | 2.3092 | 3.25 | 0.325 | 0.9772727 | 0.865276
6.4 | 0.64 | 0.21653 | 2.3876 | 3.5 | 0.35 | 0.9330503 | 1.768896
6.65 | 0.665 | 0.16369 | 2.1136 | 3.75 | 0.375 | 0.8734939 | 2.382256
6.9 | 0.69 | 0.11602 | 1.9068 | 4 | 0.4 | 0.8263965 | 1.883896
7.15 | 0.715 | 0.07962 | 1.456 | 4.25 | 0.425 | 0.7777929 | 1.944144
7.4 | 0.74 | 0.05265 | 1.0788 | 4.5 | 0.45 | 0.7460295 | 1.270536
7.65 | 0.765 | 0.03329 | 0.7744 | 4.75 | 0.475 | 0.6693592 | 3.066812
7.9 | 0.79 | 0.02013 | 0.5264 | 5 | 0.5 | 0.6035049 | 2.634172
8.15 | 0.815 | 0.01473 | 0.216 | 5.25 | 0.525 | 0.5150602 | 3.537788
8.4 | 0.84 | 0.01007 | 0.1864 | 5.5 | 0.55 | 0.4434556 | 2.864184
8.65 | 0.865 | 0.00577 | 0.172 | 5.75 | 0.575 | 0.3803395 | 2.524644
8.9 | 0.89 | 0.00384 | 0.0772 | 6 | 0.6 | 0.3273548 | 2.119388
9.15 | 0.915 | 0.00118 | 0.1064 | 6.25 | 0.625 | 0.2583516 | 2.760128
9.4 | 0.94 | 0.00105 | 0.0052 | 6.5 | 0.65 | 0.1953724 | 2.519168
9.65 | 0.965 | 0 | 0.042 | 6.75 | 0.675 | 0.146632 | 1.949616
9.9 | 0.99 | 0 | 0 | 7 | 0.7 | 0.1054217 | 1.648412
10.15 | 1.015 | 0 | 0 | 7.25 | 0.725 | 0.075164288 | 1.21029648
|  |  |  | 7.5 | 0.75 | 0.05052026 | 0.98576112
|  |  |  | 7.75 | 0.775 | 0.032721795 | 0.7119386
|  |  |  | 8 | 0.8 | 0.023138005 | 0.3833516
|  |  |  | 8.25 | 0.825 | 0.017661555 | 0.219058
|  |  |  | 8.5 | 0.85 | 0.012048192 | 0.22453452
|  |  |  | 8.75 | 0.875 | 0.005476451 | 0.26286964
|  |  |  | 9 | 0.9 | 0.0019167578 | 0.142387728
|  |  |  | 9.25 | 0.925 | 0.00095837889 | 0.0383351564
|  |  |  | 9.5 | 0.95 | 0 | 0.0383351556
|  |  |  | 9.75 | 0.975 | 0 | 0
|  |  |  | 10 | 1 | 0 | 0